## Sayfa1
Organobor complexes
From E_S1_T1
Complex | E_S0 | E_S1 | exc. | E_T1 | exc. | S1-S0 | T1-S0 | S1-T1 | SOC (S1-T1) | S1-S0 emis | T1-S0 emis
Ar_2c | -358.8844 | -358.2792 | 1.65038 | -358.54 | 1.80689 | 2.25558 | 2.15129 | 0.10429 | 1.06 | 549.6777 | 576.3249
ArArMeO_2b | -433.683 | -433.1009 | 1.68413 | -433.4287 | 1.62026 | 2.26623 | 1.87456 | 0.39167 | 0.8 | 547.0945 | 661.4042
ArF3C_2d | -381.2814 | -380.6726 | 1.50202 | -380.7091 | 1.40758 | 2.11082 | 1.97988 | 0.13094 | 0.25 | 587.3745 | 626.2207
ArMeO_2a | -385.3672 | -384.7657 | 1.73214 | -385.0663 | 1.77502 | 2.33364 | 2.07592 | 0.25772 | 0.98 | 531.291 | 597.2494
ArPh2N_2e | -525.399 | -525.0024 | 1.76165 | -525.2061 | 1.6613 | 2.15825 | 1.8542 | 0.30405 | 0.7 | 574.4663 | 668.6668
Me_1 | -272.96 | -272.2315 | 1.81814 | -272.7237 | 2.30376 | 2.54664 | 2.54006 | 0.00658 | 0.94 | 486.854 | 488.1152
Comp. |  | S1_T1 | ecx | S1_S1 | ecx |  | Marcus LAMDA
Ar_2c |  | -358.54 | 2.304 | -358.2792 | 1.65038 |  | 0.39282
ArArMeO_2b |  | -433.4287 | 2.44126 | -433.1009 | 1.68413 |  | 0.42933
ArF3C_2d |  | -380.7091 | 1.56661 | -380.6726 | 1.50202 |  | 0.02809
ArMeO_2a |  | -385.0663 | 2.47212 | -384.7657 | 1.73214 |  | 0.43938
ArPh2N_2e |  | -525.2061 | 2.49002 | -525.0024 | 1.76165 |  | 0.52467
Me_1 |  | -272.7237 | 2.8673 | -272.2315 | 1.81814 |  | 0.55696